## column
LC | PFA694e | Units
EBCT | 2 | min | Empty Bed Contact Time
dp | 0.675 | mm | Particle Diameter
x | 0 | unitless | Non-Constant Diffusivity Mod
SC | PFA694e | Units
EBCT | 0.02059698 | min | Empty Bed Contact Time | EBCTsc= EBCTlc*(dp,sc/dp,lc)2-x
dp | 0.0685 | mm | Particle Diameter
D | 5e-06 | cm2/s | Diffusivity | 5e-06
di | 0.318 | cm | Column Diameter
A | 0.0794226 | cm2 | Cross-Sectional Area | PI*(di/2)2
p | 997 | kg/m3 | Water Density
u | 0.00089 | kg/(m-s) | Water Viscosity
V | 5.78 | cm3/min | Volumetric Flow Rate
HLR | 72.77525 | cm/min | Hydraulic Loading Rate | V/A
Sc | 1785.356 | unitless | Schmidt Number | u/(p*D/10000)
Re | 0.9307396 | unitless | Reynolds Number | (p*dp*10^-3*HLR/100/60)/u
RexSc | 1661.702 | unitless
BV | 0.1190506 | cm3 | Bed Volume | EBCT*V
h | 1.498951 | cm | Bed Depth | BV/A
di/dp | 46.42336 | unitless |  | di/(dp/10)
Constraints:
RexSc >> | 200 | Minimize axial dispersion
di/dp ~ | 50 | Avoid channeling and wall effects
Parameter | Unit | Average | St Dev
Particle Size | mm | 0.809 | 0.003
Bed Porosity | - | 0.408 | 0.004
Particle Porosity | - | 0.419 | 0.01
Particle Density | g/mL | 0.6 | 0.004
Bed Density | g/mL | 0.355 | 0.001
Skeleton Density | g/mL | 1.033 | 0.013